## Sheet1
Cycle | E_dissipated (MJ/m3)
| CF10 |  |  |  |  | CF20 |  |  |  |  | CF50
| Specimen 1 | Specimen 2 | Specimen 3 | Avg | STD | Specimen 1 | Specimen 2 | Specimen 3 | Avg | STD | Specimen 1 | Specimen 2 | Specimen 3 | Avg | STD
1 | 0.3079946 | 0.3007164 | 0.3380928 | 0.3156012 | 0.01981527 | 0.5572379 | 0.5624136 | 0.5284831 | 0.5493782 | 0.0182798 | 0.2134498 | 0.1648893 | 0.1903369 | 0.1895587 | 0.0242896
2 | 0.1967999 | 0.1902497 | 0.2150956 | 0.2007151 | 0.01287731 | 0.3141829 | 0.3166118 | 0.2941119 | 0.3083022 | 0.01234901 | 0.09022752 | 0.07260847 | 0.08496622 | 0.08260074 | 0.009044577
3 | 0.169154 | 0.16496 | 0.1863157 | 0.1734766 | 0.01131505 | 0.2599342 | 0.2611417 | 0.2417722 | 0.2542827 | 0.01085124 | 0.06911111 | 0.05675107 | 0.0671356 | 0.06433259 | 0.006639674
4 | 0.1541701 | 0.1514249 | 0.1709325 | 0.1588425 | 0.01055984 | 0.2315935 | 0.2312982 | 0.2151305 | 0.2260074 | 0.009420825 | 0.05912346 | 0.04923689 | 0.0580296 | 0.05546332 | 0.00541991
5 | 0.1453003 | 0.1425975 | 0.1603786 | 0.1494255 | 0.009581458 | 0.2129312 | 0.212072 | 0.1971341 | 0.2073791 | 0.008882815 | 0.05311081 | 0.04531161 | 0.05292633 | 0.05044958 | 0.004450574
Peak Stress (MPa)
1 | 6.804104 | 6.657869 | 7.553734 | 7.005236 | 0.4806078 | 11.94577 | 12.30556 | 11.38877 | 11.88003 | 0.4619195 | 5.180269 | 4.218639 | 4.74522 | 4.714709 | 0.4815407
2 | 6.374369 | 6.241262 | 7.029695 | 6.548442 | 0.4220578 | 10.67483 | 10.90157 | 10.08319 | 10.5532 | 0.4225316 | 4.500323 | 3.754091 | 4.202153 | 4.152189 | 0.3756163
3 | 6.138573 | 5.984562 | 6.746721 | 6.289952 | 0.402999 | 9.94642 | 10.10761 | 9.356119 | 9.803384 | 0.3956385 | 4.141093 | 3.501382 | 3.916858 | 3.853111 | 0.3245848
4 | 5.952192 | 5.816849 | 6.550584 | 6.106542 | 0.3904606 | 9.459144 | 9.596102 | 8.887562 | 9.314269 | 0.3758306 | 3.898569 | 3.332147 | 3.708863 | 3.646526 | 0.2883107
5 | 5.833263 | 5.7056 | 6.412323 | 5.983729 | 0.3766221 | 9.084028 | 9.178996 | 8.510649 | 8.924558 | 0.3615866 | 3.721322 | 3.206525 | 3.567854 | 3.498567 | 0.2643